## cohorts
v4_split | measurements | sources | surfaces | liquids
internal_test | 50 | 4 | 14 | 9
legacy_external | 23 | 2 | 10 | 4
prospective_open_external | 194 | 6 | 64 | 5
train | 204 | 6 | 62 | 5
validation | 19 | 2 | 6 | 6

## liquids
v4_split | liquid_name | n | sources | surfaces
internal_test | 1,2-dichloroethane | 1 | 1 | 1
internal_test | diiodomethane | 14 | 4 | 14
internal_test | ethylene glycol | 12 | 3 | 12
internal_test | glycerol | 5 | 1 | 5
internal_test | hexadecane | 3 | 2 | 3
internal_test | n-decane | 1 | 1 | 1
internal_test | n-dodecane | 1 | 1 | 1
internal_test | toluene | 1 | 1 | 1
internal_test | water | 12 | 3 | 12
legacy_external | diiodomethane | 10 | 2 | 10
legacy_external | ethylene glycol | 3 | 1 | 3
legacy_external | hexadecane | 7 | 1 | 7
legacy_external | water | 3 | 1 | 3
prospective_open_external | diiodomethane | 64 | 6 | 64
prospective_open_external | ethylene glycol | 1 | 1 | 1
prospective_open_external | formamide | 58 | 5 | 58
prospective_open_external | glycerol | 7 | 2 | 7
prospective_open_external | water | 64 | 6 | 64
train | 1-bromonaphthalene | 6 | 1 | 6
train | diiodomethane | 60 | 6 | 60
train | ethylene glycol | 53 | 5 | 53
train | formamide | 23 | 3 | 23
train | water | 62 | 6 | 62
validation | diiodomethane | 5 | 1 | 5
validation | ethylene glycol | 1 | 1 | 1
validation | formamide | 5 | 1 | 5
validation | glycerol | 1 | 1 | 1
validation | hexadecane | 1 | 1 | 1
validation | water | 6 | 2 | 6

## materials
v4_split | solid_family | n | sources | surfaces
internal_test | coating | 26 | 2 | 7
internal_test | inorganic | 24 | 2 | 7
legacy_external | polymer | 23 | 2 | 10
prospective_open_external | carbon_surface | 18 | 1 | 6
prospective_open_external | other | 5 | 1 | 1
prospective_open_external | polymer | 54 | 1 | 18
prospective_open_external | polymer_film | 48 | 1 | 16
prospective_open_external | polymer_textile | 48 | 1 | 16
prospective_open_external | textile_composite | 21 | 1 | 7
train | cellulosic | 36 | 2 | 12
train | inorganic | 36 | 2 | 10
train | other | 69 | 2 | 19
train | polymer | 63 | 2 | 21
validation | inorganic | 15 | 1 | 5
validation | polymer | 4 | 1 | 1

## categorical
field | value | n
contact_angle_type | static | 233
contact_angle_type | reported_unspecified | 110
contact_angle_type | advancing | 46
contact_angle_type | capillary_rise_derived | 30
contact_angle_type | sessile_drop_on_dried_film | 27
contact_angle_type | equilibrium | 18
contact_angle_type | apparent | 14
contact_angle_type | roughness_corrected_apparent | 12
measurement_method | sessile_drop | 188
measurement_method | DataPhysics OCA 15EC goniometer with SCA 20 software; drop volume and fitting details not reported | 60
measurement_method | literature_reported | 59
measurement_method | Rame-Hart M500 advanced goniometer; sintered pellets polished to a mirror finish down to 0.03 um alumina, solvent/water cleaned, and vacuum-desiccated. | 45
measurement_method | Packed-bed capillary-rise method; liquid-rise height versus time converted with the Washburn equation; n-hexane used to determine effective capillary radius. | 30
measurement_method | drop-shape analysis under ambient conditions; direct tangent-angle measurement | 30
measurement_method | DropMaster 700 (Kyowa Interface Science), 20 C; sessile drop on dried polymer film formed on glass. | 27
measurement_method | JC 2000D2 contact-angle tester at 25 C; mean of five positions | 20
measurement_method | sessile drop, KSVCAM100; images every 2 s for 20 s; Young-Laplace fit and mean of both droplet sides | 15
measurement_method | CAM 200 goniometer; 1-2 uL droplets in RH 15+/-5% and 24+/-1 C; apparent static angle averaged over three stabilized measurements; Table 2 reports Wenzel roughness-corrected theta_r unless footnoted otherwise. | 12
measurement_method | OCA 20 contact-angle system; sessile-drop measurement in air; reported values are means from three positions on each sample. | 4
quality_grade | A_high | 247
quality_grade | A | 243
conflict_flag | no | 437
conflict_flag | none | 53

## metadata_completeness
field | present_n | total_n | completeness_fraction
temperature_K | 71 | 490 | 0.144898
humidity_percent | 9 | 490 | 0.01836735
pressure_atm | 53 | 490 | 0.1081633
droplet_volume_uL | 34 | 490 | 0.06938776
replicates_n | 258 | 490 | 0.5265306
contact_angle_std_deg | 317 | 490 | 0.6469388
roughness_Ra_nm | 14 | 490 | 0.02857143
roughness_Rq_nm | 32 | 490 | 0.06530612
roughness_r_factor | 0 | 490 | 0

## roughness_coverage
v4_split | has_quantitative_roughness | n | sources | surfaces
internal_test | FALSE | 32 | 3 | 8
internal_test | TRUE | 18 | 1 | 6
legacy_external | FALSE | 9 | 1 | 3
legacy_external | TRUE | 14 | 1 | 7
prospective_open_external | FALSE | 194 | 6 | 64
train | FALSE | 204 | 6 | 62
validation | FALSE | 19 | 2 | 6